## Sheet1
Material | Density kg/m3 | Youngs Modulus (Pa) | Yield Strength (Pa) (Elastic Limit) | Melting Point (C) | Thermal Conductivity (W/m*C) | Specific heat capacity (J/kg*C) | Thermal Expansion Coefficient (strain/C) | Emissivity | Emissivity sources | Price ($/kg) | Change manufacturing process needed? | Recyclability | Degradability | Toxicity in Use/Disposal | Hazard Classification | Use-Phase Emissions | Repairability | Labor Ethics | Local Jobs | Cooking Fit | Supply Transparency | Local Availability
Aluminium Oxide | 3740 | 338000000000 | 200000000 | 1440 | 24 | 862 | 8.3e-06 | 0.8 | https://www.engineeringtoolbox.com/emissivity-coefficients-d_447.html | 22.85 | Yes | Low | Low | Low | Monitored | None | Difficult | Partial | Low | Yes | Partial | No
Silicon Oxide | 2220 | 74800000000 | 152000000 | 897 | 1.35 | 700 | 5.5e-07 | 0.79 | https://www.engineeringtoolbox.com/emissivity-coefficients-d_447.html | 8.305 | Yes | Moderate | Low | High | Restricted | Low | Difficult | Yes | Partial | Yes | Partial | Yes
Zirconium Dioxide | 5800 | 205000000000 | 171000000 | 2150 | 2 | 418 | 9e-06 | 0.18 | https://en.www.chino.co.jp/jp/serv/support/technique/detail/?did=74 | 22.85 | Yes | Low | Low | Low | Monitored | None | Moderate | Partial | Low | Yes | Partial | No
Tungsten Carbide | 15900 | 670000000000 | 373000000 | 727 | 88 | 184 | 7.1e-06 | 0.85 | http://www.physics.sk/aps/pubs/2001/aps-2001-51-6-359.pdf | 23.85 | Yes | Moderate | Low | Moderate | Monitored | Low | Difficult | Partial | Low | Yes | Partial | No
Aluminum nitride | 3330 | 348000000000 | 218000000 | 1730 | 177 | 781 | 4.8e-06 | 0.87 | https://hal.science/hal-01207446v1/document | 135 | Yes | Low | Moderate | Moderate | Monitored | Moderate | Difficult | Yes | Low | Yes | Partial | No
Boron Carbide | 2550 | 3.8 | 261000000 | 1730 | 17.9 | 840 | 4.59e-06 | 0.85 | https://www.tandfonline.com/doi/pdf/10.1080/18811248.1992.9731504 | 74.65 | Yes | Low | Low | Moderate | Restricted | Low | Difficult | Partial | Low | Yes | Partial | No
Silicon Carbide | 3200 | 410000000000 | 305000000 | 1470 | 150 | 663 | 2.8e-06 | 0.83 | https://www.engineeringtoolbox.com/emissivity-coefficients-d_447.html | 17.6 | Yes | Moderate | Low | Moderate | Monitored | Low | Moderate | Partial | Low | Yes | Partial | No
Silicon Nitride | 3230 | 318000000000 | 476000000 | 1080 | 34.3 | 574 | 3.7e-06 | 0.96 | https://www.bachrc.de/material.html?language=en | 44.35 | Yes | Low | Low | Low | Monitored | None | Moderate | Partial | Low | Yes | Partial | No
Brick | 2070 | 10000000000 | 6900000 | 727 | 0.8 | 750 | 1.1e-05 | 0.75 | https://www.engineeringtoolbox.com/emissivity-coefficients-d_447.html | 1.14 | Yes | Moderate | Moderate | Moderate | Restricted | Moderate | Easy | Partial | High | Yes | Partial | Yes
Porcelain | 2420 | 71800000000 | 99200000 | 680 | 1.7 | 355 | 6e-06 | 0.92 | https://www.engineeringtoolbox.com/emissivity-coefficients-d_447.html | 5.955 | Yes | Moderate | Low | Moderate | Monitored | Low | Moderate | Partial | Partial | Yes | Low | No
Cement | 2200 | 41600000000 | 1900000 | 627 | 0.9 | 813 | 2.2e-05 | 0.54 | https://www.engineeringtoolbox.com/emissivity-coefficients-d_447.html | 0.11 | Yes | Low | High | High | Restricted | High | Easy | Yes | High | Yes | Partial | Yes
Concrete | 2600 | 25000000000 | 1000000 | 480 | 2.6 | 835 | 1.2e-05 | 0.85 | https://www.engineeringtoolbox.com/emissivity-coefficients-d_447.html | 0.05 | Yes | Moderate | Moderate | Moderate | Monitored | Moderate | Easy | Yes | High | Yes | Partial | Yes
Ceramic foam (any type e.g. alumina,zirconia...) | 670 | 3800000000 | 600000 | 1500 | 0.7 | 780 | 8.9e-06 | 0.8 |  | 44 | Yes | Low | High | Low | Monitored | Moderate | Difficult | Partial | Low | No | Low | No
Stainless Steel | 7870 | 210000000000 | 257000000 | 640 | 24.9 | 450 | 1.65e-05 | 0.075 | https://www.engineeringtoolbox.com/emissivity-coefficients-d_447.html | 8.145 | No | High | Low | Low | Monitored | Low | Easy | Partial | High | Yes | Partial | Partial
Low alloy steel | 7800 | 210000000000 | 469000000 | 415 | 52.1 | 440 | 1.3e-05 | 0.2 | https://www.engineeringtoolbox.com/emissivity-coefficients-d_447.html | 1.57 | No | High | Moderate | Moderate | Monitored | Moderate | Easy | Partial | High | Yes | Partial | Partial
Nickel-based superalloys | 8680 | 220000000000 | 273000000 | 777 | 14.6 | 400 | 1.43e-05 | 0.25 | https://www.sciencedirect.com/science/article/pii/S0927024821001082 | 36.3 | No | Moderate | Low | High | Restricted | High | Moderate | Partial | High | Yes | Partial | Partial
Nickel-chromium alloys | 8500 | 220000000000 | 365000000 | 900 | 15 | 430 | 1.4e-05 | 0.65 | https://www.engineeringtoolbox.com/emissivity-coefficients-d_447.html | 35.75 | No | Moderate | Moderate | High | Restricted | High | Moderate | Partial | Low | Yes | Low | Low
Note on S1: Labor Ethics & Human Rights evaluates whether material sourcing avoids child lavor, forced favor, unsafe mining --> issues prevalent in in informal mining sectors
Note on T1: Local Employment Potential: measures how much the use or processing of the material can create or preserve local jobs in Guatemale, especially in rural stove manufacturing
Note on U1: Cultural and Cooking Compatibility: assesses whether material aligns with traditional cooking practices (wood-fired stoves, heat retention preferences, pot sizes)
Note on V1: is the material's origin traceable (certifications, known source?) adresses global supply chains often linked to obaque practices
Note on W1: is the material or a close alternative locally available or accessible without full reliance on foreign imports? reduces vulnerability & supports autonomy